## Sheet1
Sequence ID | Plant | Route | Series | Elements | Oxidation [%]['Cr','2xx'] | Build up [%] | Tapping temp. [ºC] | Opening temp. [ºC] | Charge Comp [%]['C'] | Charge Comp [%]['Si'] | Slag off comp [%]['C']
3 | Hisar | EAF1-AOD1 | 2xx | Cr | 16.24200908 | 21.93995381 | 1668.902 | 1442.913 | 2.36603984 | 0.35196987 | 0.07643182
4 | Hisar | EAF1-AOD1 | 2xx | Cr | 28.13771097 | 6.44104803 | 1706.964 | 1442.128 | 2.13585245 | 0.2938476 | 0.01349744
8 | Hisar | EAF1-AOD1 | 2xx | Cr | 16.26034001 | 21.56862745 | 1688.903 | 1453.452 | 2.54343683 | 0.60214855 | 0.08625806
9 | Hisar | EAF1-AOD1 | 2xx | Cr | 19.23657434 | 25 | 1686 | 1467 | 2.47930951 | 0.30641268 | 0.103
10 | Hisar | EAF1-AOD1 | 2xx | Cr | 22.6643417 | 6.38297872 | 1683 | 1453 | 1.46978015 | 0.28971235 | 0.018
12 | Hisar | EAF1-AOD1 | 2xx | Cr | 23.44537538 | 27.56097561 | 1688 | 1446.799 | 2.12572732 | 0.31871867 | 0.047
14 | Hisar | EAF1-AOD1 | 2xx | Cr | 17.03560848 | 23.87267905 | 1679.102 | 1428.318 | 2.54536999 | 0.42190178 | 0.07603579
16 | Hisar | EAF1-AOD1 | 2xx | Cr | 26.97519363 | 22.71604938 | 1658 | 1445 | 2.40795769 | 0.2604355 | 0.079
17 | Hisar | EAF1-AOD1 | 2xx | Cr | 22.51984483 | 18.24324324 | 1669 | 1457 | 2.0888924 | 0.25049531 | 0.08
18 | Hisar | EAF1-AOD1 | 2xx | Cr | 20.21475278 | 21.50055991 | 1671 | 1423.226 | 2.1398702 | 0.37548582 | 0.07148387
19 | Jajpur | EAF1-AOD1 | 2xx | Cr | 16.44248493 | 20.11494253 | 1706.006 | 1525.51 | 2.42412865 | 0.32850466 | 0.10049282
19 | Hisar | EAF1-AOD1 | 2xx | Cr | 39.89764551 | 6 | 1724 | 1450 | 2.1533696 | 0.196214 | 0.012
22 | Jajpur | EAF1-AOD1 | 2xx | Cr | 24.7156781 | 7.26466576 | 1713.928 | 1477.928 | 2.64453953 | 0.42205811 | 0.10146423
22 | Hisar | EAF1-AOD1 | 2xx | Cr | 21.79772912 | 24.84993998 | 1670.858 | 1446.154 | 2.37403126 | 0.41126603 | 0.07644952
23 | Hisar | EAF1-AOD1 | 2xx | Cr | 26.94046986 | 31.70731707 | 1651 | 1451 | 2.06189551 | 0.26099806 | 0.095
24 | Jajpur | EAF1-AOD1 | 2xx | Cr | 24.38302242 | 14.77869467 | 1702 | 1462 | 2.80454248 | 0.41243963 | 0.116
32 | Hisar | EAF1-AOD1 | 2xx | Cr | 25.63349777 | 22.79731331 | 1675.003861 | 1428.306 | 2.38354276 | 0.32866682 | 0.07831885
33 | Hisar | EAF1-AOD1 | 2xx | Cr | 27.99453814 | 6.05245461 | 1686.488 | 1417.242 | 1.83593904 | 0.39814557 | 0.01134876
39 | Hisar | EAF1-AOD1 | 2xx | Cr | 29.50351781 | 20.68965517 | 1701 | 1476 | 2.05240612 | 0.19685416 | 0.02
40 | Hisar | EAF1-AOD1 | 2xx | Cr | 17.92540912 | 22.86843591 | 1684.629 | 1418.293 | 2.72065235 | 0.55764329 | 0.07322978
41 | Hisar | EAF1-AOD1 | 2xx | Cr | 15.31034177 | 27.96208531 | 1650 | 1465 | 2.35424922 | 0.40893344 | 0.078
56 | Hisar | EAF1-AOD1 | 2xx | Cr | 20.75990044 | 22.87203243 | 1688.205 | 1462.064 | 2.26872683 | 0.22444427 | 0.07606739
59 | Hisar | EAF1-AOD1 | 2xx | Cr | 16.67593997 | 21.34831461 | 1673 | 1489.5 | 2.44327235 | 0.28978097 | 0.066
61 | Hisar | IF-AOD2 | 2xx | Cr | 24.06004219 | 29.03225806 | 1659.05625 | 1485.5875 | 2.05441572 | 0.48732323 | 0.072725
63 | Hisar | IF-AOD2 | 2xx | Cr | 15.43703483 | 20.23809524 | 1664.079 | 1483.069 | 1.90837949 | 0.40749658 | 0.07108911
68 | Hisar | IF-AOD2 | 2xx | Cr | 18.58829902 | 26.5060241 | 1708.095 | 1493.442 | 1.97454436 | 0.59464715 | 0.09713524
69 | Hisar | IF-AOD2 | 2xx | Cr | 17.89600266 | 22.97029703 | 1677.656 | 1489.699 | 1.28249556 | 0.54232732 | 0.06865016
70 | Hisar | IF-AOD2 | 2xx | Cr | 17.49434644 | 22.62425447 | 1692.111 | 1485.899 | 1.6189112 | 0.57481146 | 0.09076135
71 | Hisar | IF-AOD2 | 2xx | Cr | 17.94708985 | 22.9787234 | 1679.785 | 1483.972 | 1.42865575 | 0.56077202 | 0.08977706
72 | Hisar | IF-AOD2 | 2xx | Cr | 19.78044828 | 25.13181019 | 1679.506 | 1491.258 | 1.86756746 | 0.52043467 | 0.07870506
73 | Hisar | IF-AOD2 | 2xx | Cr | 17.70764891 | 21.17647059 | 1651.282 | 1498.155 | 0.85951157 | 0.38289303 | 0.0996699
74 | Hisar | IF-AOD2 | 2xx | Cr | 19.02397897 | 27.27272727 | 1681.743 | 1443.457 | 2.34376224 | 0.27550812 | 0.09094286
76 | Hisar | IF-AOD2 | 2xx | Cr | 12.8630672 | 19.48424069 | 1688.655 | 1453.317 | 2.33185038 | 0.50496382 | 0.06184892
77 | Hisar | IF-AOD2 | 2xx | Cr | 24.79358545 | 30.81761006 | 1681.779 | 1460.279 | 1.56254778 | 0.46282382 | 0.08811538
78 | Hisar | IF-AOD2 | 2xx | Cr | 23.31183622 | 21.95121951 | 1673.32 | 1474.624 | 1.610837 | 0.39611756 | 0.067044
80 | Hisar | IF-AOD2 | 2xx | Cr | 21.69204481 | 23.68728121 | 1699.151 | 1471.519 | 2.12358399 | 0.44007426 | 0.05706604
82 | Hisar | IF-AOD2 | 2xx | Cr | 10.49409611 | 23.45238095 | 1696.911 | 1476.809 | 2.18008973 | 0.58190997 | 0.07338862
88 | Hisar | IF-AOD2 | 2xx | Cr | 22.06750545 | 26.82926829 | 1674.375 | 1482.567 | 1.72155899 | 0.4688233 | 0.07107692
89 | Hisar | IF-AOD2 | 2xx | Cr | 20.39641646 | 22.40343348 | 1670.046 | 1471.277 | 1.54632327 | 0.47044867 | 0.09677454
92 | Hisar | IF-AOD2 | 2xx | Cr | 13.93902848 | 31.53846154 | 1676 | 1472 | 2.07443053 | 0.33658279 | 0.11
93 | Hisar | IF-AOD2 | 2xx | Cr | 17.95839677 | 29.958159 | 1678.064 | 1487.771 | 1.7284507 | 0.52282065 | 0.0839897
95 | Hisar | IF-AOD2 | 2xx | Cr | 20.37801483 | 32.48407643 | 1663 | 1449.5 | 1.74250533 | 0.45568637 | 0.085
96 | Jajpur | EAF1-AOD1 | 2xx | Cr | 23.28180918 | 9.85915493 | 1718 | 1527 | 1.85668118 | 0.47500232 | 0.083
96 | Hisar | IF-AOD2 | 2xx | Cr | 20.66706586 | 32.83333333 | 1670.52 | 1481.816 | 1.8259719 | 0.44381339 | 0.09782058
97 | Jajpur | EAF1-AOD1 | 2xx | Cr | 20.42802137 | 14.01132726 | 1704.292 | 1469.603 | 2.59753461 | 0.41879868 | 0.1060216
98 | Hisar | IF-AOD2 | 2xx | Cr | 20.4943883 | 30 | 1676 | 1433 | 1.74366868 | 0.54558447 | 0.105
99 | Hisar | IF-AOD2 | 2xx | Cr | 23.27848975 | 25 | 1660 | 1447 | 2.12031299 | 0.44989826 | 0.09
100 | Hisar | IF-AOD2 | 2xx | Cr | 19.80181728 | 26.66666667 | 1679.959 | 1470.427 | 1.55992245 | 0.61543674 | 0.09852047
101 | Hisar | IF-AOD2 | 2xx | Cr | 20.2007293 | 32.84132841 | 1682.861 | 1483.077 | 1.59681113 | 0.48357787 | 0.10449764
104 | Hisar | IF-AOD2 | 2xx | Cr | 19.99340473 | 25.97137014 | 1681.821 | 1478.39 | 1.85828484 | 0.51811813 | 0.08658442
105 | Jajpur | EAF1-AOD1 | 2xx | Cr | 22.51690139 | 9.4047619 | 1704.003 | 1447.291 | 2.41527537 | 0.20830248 | 0.10154189
105 | Hisar | IF-AOD2 | 2xx | Cr | 20.11865389 | 27 | 1664.146 | 1482.354 | 1.7361422 | 0.48946482 | 0.09020079
106 | Jajpur | EAF1-AOD1 | 2xx | Cr | 16.9256361 | 14.59854015 | 1720 | 1481 | 2.49781825 | 0.22698257 | 0.084
106 | Hisar | IF-AOD2 | 2xx | Cr | 20.61076134 | 30.68592058 | 1674.003 | 1490.928 | 1.74904706 | 0.4356194 | 0.10703039
107 | Hisar | IF-AOD2 | 2xx | Cr | 18.54167738 | 24.3902439 | 1662 | 1475 | 2.2356859 | 0.38173116 | 0.09
108 | Hisar | IF-AOD2 | 2xx | Cr | 14.0276589 | 25 | 1656 | 1541 | 1.88921041 | 0.63594595 | 0.117
109 | Hisar | IF-AOD2 | 2xx | Cr | 26.35414622 | 25.10288066 | 1664.25 | 1451.914 | 2.05092913 | 0.49968657 | 0.08278289
110 | Hisar | IF-AOD2 | 2xx | Cr | 19.25926974 | 23.29268293 | 1669.03 | 1477.147 | 1.62748991 | 0.49102358 | 0.08991098
112 | Hisar | IF-AOD2 | 2xx | Cr | 19.0828895 | 27.71784232 | 1659.034 | 1460.537 | 1.55302783 | 0.47903519 | 0.10591293
113 | Hisar | IF-AOD2 | 2xx | Cr | 14.13615003 | 25.64102564 | 1667 | 1541 | 2.20121555 | 0.48214753 | 0.101
114 | Hisar | IF-AOD2 | 2xx | Cr | 18.21996121 | 27.45341615 | 1676.213 | 1477.106 | 1.66169162 | 0.56120328 | 0.09597758
117 | Hisar | IF-AOD2 | 2xx | Cr | 15.23054837 | 25.07134121 | 1673.605 | 1467.364 | 1.78154827 | 0.5306631 | 0.09432269
119 | Hisar | IF-AOD2 | 2xx | Cr | 13.36924683 | 21.68674699 | 1688 | 1468 | 1.56450983 | 0.50345748 | 0.092
120 | Hisar | IF-AOD2 | 2xx | Cr | 17.18192697 | 26.25 | 1682.653 | 1495.01 | 1.86896927 | 0.49478087 | 0.09442574
123 | Hisar | IF-AOD2 | 2xx | Cr | 18.98718542 | 21.95121951 | 1669 | 1480 | 1.57583911 | 0.40585926 | 0.089
124 | Hisar | IF-AOD2 | 2xx | Cr | 18.49128409 | 24.42073171 | 1667.431 | 1481.731 | 1.85399667 | 0.51073944 | 0.10619946
127 | Hisar | IF-AOD2 | 2xx | Cr | 16.1645588 | 24.9382716 | 1651.601 | 1467 | 1.45642884 | 0.3980319 | 0.09898814
128 | Jajpur | EAF1-AOD1 | 2xx | Cr | 27.21271975 | 17.17557252 | 1708.446 | 1420.837 | 2.50502657 | 0.32916562 | 0.11501954
128 | Hisar | IF-AOD2 | 2xx | Cr | 15.79738825 | 24.78527607 | 1681.927 | 1489.191 | 1.57794918 | 0.53051234 | 0.10157752
131 | Hisar | IF-AOD2 | 2xx | Cr | 17.87082628 | 24.12307692 | 1677.685 | 1473.965 | 1.71607689 | 0.47857993 | 0.09122905
132 | Hisar | IF-AOD2 | 2xx | Cr | 20.53543597 | 24.69135802 | 1689.871 | 1483.079 | 1.75597548 | 0.48951885 | 0.09750495
133 | Hisar | IF-AOD2 | 2xx | Cr | 15.63526942 | 25.15337423 | 1666 | 1481 | 1.62171634 | 0.59493797 | 0.0935
136 | Hisar | IF-AOD2 | 2xx | Cr | 17.89500904 | 27.5 | 1671 | 1467 | 2.11453305 | 0.54398621 | 0.096
137 | Hisar | IF-AOD2 | 2xx | Cr | 20.42292469 | 26.875 | 1657.916 | 1481.488 | 1.99929577 | 0.52320748 | 0.10445813
139 | Hisar | IF-AOD2 | 2xx | Cr | 17.45453678 | 27.5 | 1667 | 1445 | 1.62866359 | 0.49463119 | 0.102
140 | Hisar | IF-AOD2 | 2xx | Cr | 19.67735651 | 26.01503759 | 1674.984 | 1466.62 | 1.60224478 | 0.50364784 | 0.10040493
144 | Hisar | IF-AOD2 | 2xx | Cr | 20.52886371 | 27.24458204 | 1687.611 | 1480.764 | 1.59985066 | 0.44380257 | 0.08485158
145 | Hisar | IF-AOD2 | 2xx | Cr | 20.49269727 | 24.09638554 | 1680.476 | 1456.592 | 1.49216286 | 0.48852654 | 0.09247573
146 | Hisar | IF-AOD2 | 2xx | Cr | 15.36417894 | 25.30120482 | 1673 | 1462 | 1.70729875 | 0.52606829 | 0.103
147 | Hisar | IF-AOD2 | 2xx | Cr | 22.65816379 | 27.5 | 1670 | 1472 | 1.3466412 | 0.38426948 | 0.085